## Sheet1
CapacityCell_1 | CapacityCell_2 | CapacityCell_3 | CapacityCell_4
1.856487 | 2.035338 | 1.891052 | 1.855005
1.846327 | 2.02514 | 1.880637 | 1.843196
1.835349 | 2.013326 | 1.880663 | 1.839602
1.835263 | 2.013285 | 1.880771 | 1.830674
1.834646 | 2.000528 | 1.879451 | 1.8327
1.835662 | 2.013899 | 1.8807 | 1.828529
1.835146 | 2.013101 | 1.879935 | 1.821201
1.825757 | 1.96879 | 1.881509 | 1.81517
1.824774 | 1.968166 | 1.869691 | 1.804298
1.824613 | 1.957231 | 1.870052 | 1.8231
1.82462 | 1.945599 | 1.870044 | 1.812125
1.814202 | 1.934751 | 1.859652 | 1.804692
1.813752 | 1.92328 | 1.859075 | 1.790844
1.81344 | 1.91189 | 1.859008 | 1.783471
1.802598 | 1.901067 | 1.859362 | 1.780939
1.802107 | 1.889199 | 1.858736 | 1.771209
1.80258 | 1.878278 | 1.847817 | 1.76863
1.803068 | 1.86757 | 1.848525 | 1.75363
1.802778 | 1.867589 | 1.848379 | 1.74622
1.847026 | 1.979627 | 1.880781 | 1.737665
1.847417 | 1.95755 | 1.881472 | 1.731517
1.836177 | 1.945815 | 1.881095 | 1.708595
1.825781 | 1.924246 | 1.871009 | 1.71147
1.825114 | 1.945981 | 1.8702 | 1.707502
1.825582 | 1.901408 | 1.870672 | 1.749238
1.814031 | 1.878674 | 1.859612 | 1.73277
1.814769 | 1.868306 | 1.860034 | 1.722231
1.813969 | 1.856024 | 1.859165 | 1.711846
1.802766 | 1.8452 | 1.84814 | 1.699268
1.804077 | 1.857229 | 1.849202 | 1.694037
1.851803 | 1.924776 | 1.883468 | 1.681903
1.830704 | 1.882232 | 1.862821 | 1.676977
1.819904 | 1.855277 | 1.852085 | 1.665523
1.809308 | 1.839251 | 1.84695 | 1.657192
1.80461 | 1.81854 | 1.836828 | 1.648224
1.799377 | 1.813477 | 1.837162 | 1.63877
1.788443 | 1.797102 | 1.831672 | 1.627649
1.782923 | 1.781005 | 1.821147 | 1.622154
1.773034 | 1.771013 | 1.816506 | 1.614007
1.773038 | 1.760471 | 1.811382 | 1.676052
1.767872 | 1.750291 | 1.811606 | 1.649301
1.762315 | 1.739493 | 1.806055 | 1.632383
1.767617 | 1.754677 | 1.813204 | 1.616416
1.762668 | 1.765939 | 1.806264 | 1.610903
1.75173 | 1.733789 | 1.795831 | 1.595464
1.74185 | 1.713326 | 1.785885 | 1.726707
1.736091 | 1.702408 | 1.780327 | 1.716567
1.793624 | 1.823719 | 1.815076 | 1.695824
1.783189 | 1.808128 | 1.815703 | 1.677778
1.767364 | 1.775761 | 1.800243 | 1.660659
1.757018 | 1.744741 | 1.790448 | 1.666411
1.746871 | 1.729207 | 1.780343 | 1.646834
1.741717 | 1.708109 | 1.775329 | 1.625764
1.736423 | 1.697595 | 1.770263 | 1.612158
1.726322 | 1.682063 | 1.760081 | 1.605737
1.715807 | 1.671477 | 1.749648 | 1.673645
1.710533 | 1.660759 | 1.74965 | 1.640435
1.706014 | 1.651121 | 1.745029 | 1.613265
1.700311 | 1.640135 | 1.739646 | 1.592096
1.69458 | 1.6292 | 1.728564 | 1.586601
1.684903 | 1.60885 | 1.7239 | 1.580077
1.674474 | 1.603524 | 1.713979 | 1.564173
1.674569 | 1.598971 | 1.71397 | 1.555618
1.663716 | 1.587627 | 1.703652 | 1.540205
1.659014 | 1.582972 | 1.704014 | 1.532161
1.653854 | 1.567138 | 1.693572 | 1.531623
1.642654 | 1.561345 | 1.687658 | 1.52226
1.637858 | 1.551171 | 1.683074 | 1.506527
1.632735 | 1.540674 | 1.677927 | 1.501422
1.627753 | 1.525314 | 1.673206 | 1.496353
1.622125 | 1.530157 | 1.667437 | 1.533426
1.611326 | 1.524657 | 1.662266 | 1.523845
1.606563 | 1.514549 | 1.657424 | 1.501192
1.601514 | 1.509392 | 1.652539 | 1.492418
1.590369 | 1.503997 | 1.647217 | 1.483324
1.585789 | 1.49352 | 1.636414 | 1.480738
1.584943 | 1.487632 | 1.636255 | 1.473508
1.595526 | 1.530288 | 1.641119 | 1.468019
1.57473 | 1.504076 | 1.63157 | 1.458092
1.564902 | 1.488759 | 1.621213 | 1.447866
1.559766 | 1.478278 | 1.616427 | 1.452781
1.559482 | 1.47846 | 1.615824 | 1.442536
1.554689 | 1.473215 | 1.616724 | 1.439271
1.548874 | 1.467516 | 1.610866 | 1.428648
1.538237 | 1.451629 | 1.60066 | 1.424903
1.527914 | 1.451924 | 1.595917 | 1.469812
1.528525 | 1.447148 | 1.596218 | 1.452582
1.522647 | 1.446854 | 1.595807 | 1.442834
1.517486 | 1.441674 | 1.590651 | 1.428376
1.605819 | 1.593587 | 1.688821 | 1.415455
1.563849 | 1.54639 | 1.625994 | 1.454577
1.548092 | 1.514706 | 1.615743 | 1.428318
1.532376 | 1.498979 | 1.605663 | 1.419703
1.526953 | 1.483111 | 1.594975 | 1.415561
1.516957 | 1.472966 | 1.59041 | 1.40568
1.511898 | 1.46276 | 1.585352 | 1.408446
1.506564 | 1.451836 | 1.579974 | 1.396855
1.501545 | 1.446867 | 1.575219 | 1.393567
1.490844 | 1.44138 | 1.569798 | 1.389364
1.485868 | 1.431211 | 1.570257 | 1.378565
1.480414 | 1.426025 | 1.56525 | 1.384901
1.47521 | 1.420488 | 1.559634 | 1.370325
1.485904 | 1.420701 | 1.564982 | 1.373346
1.496092 | 1.452256 | 1.574979 | 1.367949
1.480801 | 1.431558 | 1.565281 | 1.356714
1.469754 | 1.415016 | 1.559755 | 1.460431
1.453901 | 1.409731 | 1.549898 | 1.4501
1.454146 | 1.404917 | 1.543877 | 1.438141
1.455024 | 1.395164 | 1.545019 | 1.428368
1.449042 | 1.394534 | 1.544594 | 1.414787
1.438671 | 1.389317 | 1.534309 | 1.413889
1.433445 | 1.383838 | 1.52876 | 1.398933
1.433396 | 1.373681 | 1.528926 | 1.395332
1.428065 | 1.378606 | 1.529092 | 1.390046
1.42292 | 1.37376 | 1.523906 | 1.386027
1.417429 | 1.368258 | 1.518668 | 1.388215
1.412409 | 1.363302 | 1.513648 | 1.376183
1.412579 | 1.358097 | 1.513605 | 1.364717
1.407598 | 1.353269 | 1.513947 | 1.358985
1.433392 | 1.384161 | 1.53396 | 1.346231
1.438255 | 1.405147 | 1.539137 | 1.426843
1.417355 | 1.378719 | 1.523625 | 1.406448
1.406982 | 1.368266 | 1.513581 | 1.393491
1.401204 | 1.357315 | 1.507785 | 1.388249
1.396701 | 1.352493 | 1.503196 | 1.370188
1.391285 | 1.34741 | 1.497822 | 1.379695
1.386229 | 1.337008 | 1.492849 | 1.368659
1.380437 | 1.331235 | 1.492414 | 1.362737
1.375236 | 1.32593 | 1.487483 | 1.363405
1.370513 | 1.321579 | 1.482535 | 1.351865
1.370509 | 1.321225 | 1.482787 | 1.354797
1.364736 | 1.315649 | 1.476971 | 1.341051
1.375392 | 1.320903 | 1.481902
1.386112 | 1.347433 | 1.498137
1.36985 | 1.326013 | 1.482078
1.364783 | 1.310119 | 1.477116
1.354322 | 1.305216 | 1.472077
1.354642 | 1.300406 | 1.472248
1.354704 | 1.300236 | 1.467011
1.349315 | 1.289507 | 1.461767
1.344189 | 1.279253 | 1.456695
1.338991 | 1.279208 | 1.451355
1.338915 | 1.274037 | 1.451616
1.334007 | 1.274127 | 1.446816
1.328644 | 1.263764 | 1.446757
1.323171 | 1.258137 | 1.44138
1.318169 | 1.25326 | 1.436246
1.318466 | 1.253231 | 1.436815
1.318293 | 1.248087 | 1.436295
1.323872 | 1.253435 | 1.441858
1.360122 | 1.289805 | 1.467206
1.339531 | 1.26354 | 1.451864
1.329029 | 1.247976 | 1.447138
1.323674 | 1.23212 | 1.441791
1.318634 | 1.227114 | 1.431631
1.313475 | 1.22174 | 1.431808
1.313202 | 1.211103 | 1.426256
1.307796 | 1.205616 | 1.426088
1.303033 | 1.200894 | 1.421263
1.303357 | 1.19059 | 1.416327
1.30341 | 1.185179 | 1.416578
1.297887 | 1.179671 | 1.41084
1.298074 | 1.174595 | 1.410995
1.293464 | 1.153818 | 1.406171
1.288003 | 1.164401 | 1.406336
1.287453 | 1.158797 | 1.400455
1.309015 | 1.174975 | 1.421787
1.325079 | 1.185675 | 1.432455

## Sheet2
CycleCell_1 | CapacityCell_1 | CycleCell_2 | CapacityCell_2 | CycleCell_3 | CapacityCell_3 | CycleCell_4 | CapacityCell_4
1 | 1.847011 | 1 | 1.81325 | 1 | 1.823308 | 1 | 1.804685
2 | 1.848565 | 2 | 1.814976 | 2 | 1.814238 | 2 | 1.804783
3 | 1.847111 | 3 | 1.813535 | 3 | 1.81286 | 3 | 1.797619
4 | 1.848984 | 4 | 1.815149 | 4 | 1.814424 | 4 | 1.792991
5 | 1.837012 | 5 | 1.814291 | 5 | 1.8128 | 5 | 1.791918
6 | 1.817549 | 6 | 1.81541 | 6 | 1.794604 | 6 | 1.775026
7 | 1.839864 | 7 | 1.816528 | 7 | 1.816519 | 7 | 1.792049
8 | 1.84306 | 8 | 1.808564 | 8 | 1.819834 | 8 | 1.790476
9 | 1.840187 | 9 | 1.804936 | 9 | 1.816981 | 9 | 1.786837
10 | 1.828127 | 10 | 1.804932 | 10 | 1.80476 | 10 | 1.787153
11 | 1.825356 | 11 | 1.807368 | 11 | 1.802178 | 11 | 1.781634
12 | 1.821418 | 12 | 1.809805 | 12 | 1.810054 | 12 | 1.785024
13 | 1.830316 | 13 | 1.806556 | 13 | 1.819162 | 13 | 1.780387
14 | 1.817549 | 14 | 1.793816 | 14 | 1.806345 | 14 | 1.778906
15 | 1.810901 | 15 | 1.799305 | 15 | 1.812001 | 15 | 1.773839
16 | 1.808303 | 16 | 1.78422 | 16 | 1.809239 | 16 | 1.769683
17 | 1.792802 | 17 | 1.792486 | 17 | 1.782072 | 17 | 1.740879
18 | 1.812563 | 18 | 1.800752 | 18 | 1.81455 | 18 | 1.764819
19 | 1.807773 | 19 | 1.795973 | 19 | 1.809153 | 19 | 1.761786
20 | 1.804806 | 20 | 1.793103 | 20 | 1.806555 | 20 | 1.757706
21 | 1.800539 | 21 | 1.801027 | 21 | 1.802402 | 21 | 1.751938
22 | 1.794236 | 22 | 1.798479 | 22 | 1.796433 | 22 | 1.752124
23 | 1.807409 | 23 | 1.79593 | 23 | 1.808804 | 23 | 1.759771
24 | 1.79025 | 24 | 1.778314 | 24 | 1.791553 | 24 | 1.748301
25 | 1.796122 | 25 | 1.771719 | 25 | 1.785338 | 25 | 1.741148
26 | 1.791224 | 26 | 1.779075 | 26 | 1.793209 | 26 | 1.736383
27 | 1.785482 | 27 | 1.773323 | 27 | 1.78731 | 27 | 1.736559
28 | 1.767789 | 28 | 1.768754 | 28 | 1.770093 | 28 | 1.717234

## Sheet3
CycleCell_1 | CapacityCell_1 | CycleCell_2 | CapacityCell_2 | CycleCell_3 | CapacityCell_3 | CycleCell_4 | CapacityCell_4
1 | 1.697507 | 1 | 1.656071 | 1 | 1.666675 | 1 | 1.704864
2 | 1.844701 | 2 | 1.781555 | 2 | 1.832858 | 2 | 1.894032
3 | 1.825438 | 3 | 1.761969 | 3 | 1.813984 | 3 | 1.874769
4 | 1.81575 | 4 | 1.751755 | 4 | 1.804439 | 4 | 1.865495
5 | 1.813299 | 5 | 1.738169 | 5 | 1.802148 | 5 | 1.85274
6 | 1.815165 | 6 | 1.750675 | 6 | 1.771565 | 6 | 1.844174
7 | 1.814332 | 7 | 1.749105 | 7 | 1.813993 | 7 | 1.843024
8 | 1.801344 | 8 | 1.725254 | 8 | 1.801326 | 8 | 1.830282
9 | 1.788156 | 9 | 1.711262 | 9 | 1.788372 | 9 | 1.817384
10 | 1.776071 | 10 | 1.699042 | 10 | 1.77654 | 10 | 1.805799
11 | 1.785281 | 11 | 1.718577 | 11 | 1.785621 | 11 | 1.814983
12 | 1.769812 | 12 | 1.703247 | 12 | 1.781363 | 12 | 1.799515
13 | 1.756523 | 13 | 1.689458 | 13 | 1.76849 | 13 | 1.786652
14 | 1.754341 | 14 | 1.675614 | 14 | 1.766505 | 14 | 1.773555
15 | 1.739288 | 15 | 1.671841 | 15 | 1.751741 | 15 | 1.769995
16 | 1.779785 | 16 | 1.723306 | 16 | 1.735235 | 16 | 1.799526
17 | 1.765709 | 17 | 1.709207 | 17 | 1.778278 | 17 | 1.796853
18 | 1.752394 | 18 | 1.684002 | 18 | 1.764989 | 18 | 1.783827
19 | 1.738019 | 19 | 1.668987 | 19 | 1.762591 | 19 | 1.769644
20 | 1.731221 | 20 | 1.662069 | 20 | 1.744315 | 20 | 1.751294
21 | 1.737913 | 21 | 1.668705 | 21 | 1.762837 | 21 | 1.769755
22 | 1.722427 | 22 | 1.652762 | 22 | 1.747858 | 22 | 1.754773
23 | 1.718421 | 23 | 1.648481 | 23 | 1.744117 | 23 | 1.738917
24 | 1.701022 | 24 | 1.630741 | 24 | 1.726842 | 24 | 1.73372
25 | 1.693699 | 25 | 1.62323 | 25 | 1.720309 | 25 | 1.715097
26 | 1.713073 | 26 | 1.654191 | 26 | 1.739425 | 26 | 1.746293
27 | 1.697697 | 27 | 1.638514 | 27 | 1.736738 | 27 | 1.719149
28 | 1.689931 | 28 | 1.618848 | 28 | 1.716963 | 28 | 1.711582
29 | 1.685024 | 29 | 1.613421 | 29 | 1.712777 | 29 | 1.695105
30 | 1.67839 | 30 | 1.606644 | 30 | 1.706108 | 30 | 1.700512
31 | 1.673795 | 31 | 1.613839 | 31 | 1.713733 | 31 | 1.708099
32 | 1.66879 | 32 | 1.59633 | 32 | 1.709348 | 32 | 1.691435
33 | 1.649257 | 33 | 1.589079 | 33 | 1.6901 | 33 | 1.684449
34 | 1.640968 | 34 | 1.580548 | 34 | 1.694688 | 34 | 1.664038
35 | 1.645636 | 35 | 1.584613 | 35 | 1.687011 | 35 | 1.668637
36 | 1.654548 | 36 | 1.593665 | 36 | 1.695707 | 36 | 1.689934
37 | 1.64612 | 37 | 1.584987 | 37 | 1.687697 | 37 | 1.669432
38 | 1.627512 | 38 | 1.578706 | 38 | 1.681962 | 38 | 1.663423
39 | 1.620053 | 39 | 1.570706 | 39 | 1.675003 | 39 | 1.643615
40 | 1.61208 | 40 | 1.56278 | 40 | 1.667299 | 40 | 1.6358

## Sheet4
CycleCell_1 | CapacityCell_1 | CycleCell_2 | CapacityCell_2 | CycleCell_3 | CapacityCell_3
1 | 1.721877 | 1 | 1.662322 | 1 | 1.801101
2 | 1.641877 | 2 | 1.662322 | 2 | 1.801101
3 | 1.697408 | 3 | 1.645087 | 3 | 1.804423
4 | 1.752939 | 4 | 1.620729 | 4 | 1.804389
5 | 1.730292 | 5 | 1.59674 | 5 | 1.798925
6 | 1.751877 | 6 | 1.48565 | 6 | 1.792997
7 | 1.738469 | 7 | 1.48667 | 7 | 1.788551
8 | 1.713169 | 8 | 1.470133 | 8 | 1.789086
9 | 1.656097 | 9 | 1.456504 | 9 | 1.789314
10 | 1.61973 | 10 | 1.441896 | 10 | 1.786076
11 | 1.604656 | 11 | 1.437095 | 11 | 1.783632
12 | 1.62557 | 12 | 1.44587 | 12 | 1.782973
13 | 1.590097 | 13 | 1.432104 | 13 | 1.781378
14 | 1.57394 | 14 | 1.426721 | 14 | 1.778536
15 | 1.57113 | 15 | 1.423085 | 15 | 1.775904
16 | 1.589771 | 16 | 1.440948 | 16 | 1.778043
17 | 1.625738 | 17 | 1.486902 | 17 | 1.783003
18 | 1.652351 | 18 | 1.474531 | 18 | 1.7883
19 | 1.614382 | 19 | 1.462905 | 19 | 1.779295
20 | 1.586975 | 20 | 1.423079 | 20 | 1.770924
21 | 1.581836 | 21 | 1.405104 | 21 | 1.765905
22 | 1.691977 | 22 | 1.432946 | 22 | 1.782693
23 | 1.687948 | 23 | 1.468714 | 23 | 1.796466
24 | 1.658622 | 24 | 1.514952 | 24 | 1.790908
25 | 1.642018 | 25 | 1.485518 | 25 | 1.78518
26 | 1.638181 | 26 | 1.480772 | 26 | 1.781134
27 | 1.642289 | 27 | 1.484026 | 27 | 1.775558
28 | 1.651271 | 28 | 1.492215 | 28 | 1.776886
29 | 1.632656 | 29 | 1.473313 | 29 | 1.771308
30 | 1.626089 | 30 | 1.441593 | 30 | 1.771335
31 | 1.607929 | 31 | 1.422587 | 31 | 1.766084
32 | 1.612536 | 32 | 1.426649 | 32 | 1.759279
33 | 1.621838 | 33 | 1.459678 | 33 | 1.761037
34 | 1.614544 | 34 | 1.439616 | 34 | 1.760243
35 | 1.595396 | 35 | 1.419551 | 35 | 1.75559
36 | 1.587724 | 36 | 1.41181 | 36 | 1.75456
37 | 1.581184 | 37 | 1.40442 | 37 | 1.749911
38 | 1.612842 | 38 | 1.473506 | 38 | 1.761023
39 | 1.619986 | 39 | 1.492659 | 39 | 1.762409
40 | 1.609938 | 40 | 1.482026 | 40 | 1.753617
41 | 1.577098 | 41 | 1.423575 | 41 | 1.746204
42 | 1.57086 | 42 | 1.403825 | 42 | 1.740618
43 | 1.626158 | 43 | 1.536317 | 43 | 1.75069
44 | 1.634813 | 44 | 1.544037 | 44 | 1.765112
45 | 1.611705 | 45 | 1.507892 | 45 | 1.763189
46 | 1.88514 | 46 | 1.520306 | 46 | 1.765493
47 | 1.658496 | 47 | 1.513658 | 47 | 1.765356
48 | 1.624189 | 48 | 1.53307 | 48 | 1.757188
49 | 1.604172 | 49 | 1.486214 | 49 | 1.757377
50 | 1.608002 | 50 | 1.502932 | 50 | 1.761738
51 | 1.625675 | 51 | 1.520219 | 51 | 1.760689
52 | 1.617633 | 52 | 1.511819 | 52 | 1.76067
53 | 1.597319 | 53 | 1.464601 | 53 | 1.752964
54 | 1.587585 | 54 | 1.454614 | 54 | 1.750536
55 | 1.580253 | 55 | 1.43334 | 55 | 1.750076
56 | 1.583037 | 56 | 1.449326 | 56 | 1.746596
57 | 1.602714 | 57 | 1.4952 | 57 | 1.753614
58 | 1.593071 | 58 | 1.472059 | 58 | 1.750725
59 | 1.544889 | 59 | 1.409738 | 59 | 1.743305
60 | 1.535219 | 60 | 1.386194 | 60 | 1.733663
61 | 1.525268 | 61 | 1.362413 | 61 | 1.731921
62 | 1.555949 | 62 | 1.447138 | 62 | 1.74286
63 | 1.564803 | 63 | 1.455448 | 63 | 1.743307
64 | 1.551862 | 64 | 1.442395 | 64 | 1.738525
65 | 1.514455 | 65 | 1.377542 | 65 | 1.729562
66 | 1.505194 | 66 | 1.353994 | 66 | 1.727304
67 | 1.605824 | 67 | 1.550904 | 67 | 1.744937
68 | 1.624901 | 68 | 1.556293 | 68 | 1.764243
69 | 1.589785 | 69 | 1.506753 | 69 | 1.750488
70 | 1.555239 | 70 | 1.444139 | 70 | 1.744271
71 | 1.539756 | 71 | 1.41441 | 71 | 1.736541
72 | 1.529317 | 72 | 1.389757 | 72 | 1.733223
73 | 1.547681 | 73 | 1.449968 | 73 | 1.738606
74 | 1.565992 | 74 | 1.467865 | 74 | 1.743213
75 | 1.541625 | 75 | 1.429064 | 75 | 1.73327
76 | 1.517591 | 76 | 1.376745 | 76 | 1.729891
77 | 1.50752 | 77 | 1.351581 | 77 | 1.72044
78 | 1.495493 | 78 | 1.353993 | 78 | 1.724421
79 | 1.499762 | 79 | 1.357717 | 79 | 1.721487
80 | 1.490697 | 80 | 1.334169 | 80 | 1.719745
81 | 1.4801 | 81 | 1.337215 | 81 | 1.71643
82 | 1.467609 | 82 | 1.339045 | 82 | 1.711203
83 | 1.472982 | 83 | 1.343924 | 83 | 1.710234
84 | 1.474287 | 84 | 1.345479 | 84 | 1.713097
85 | 1.463516 | 85 | 1.348226 | 85 | 1.710371
86 | 1.45271 | 86 | 1.337319 | 86 | 1.706462
87 | 1.45573 | 87 | 1.340252 | 87 | 1.702943
88 | 1.45974 | 88 | 1.329097 | 88 | 1.707261
89 | 1.448712 | 89 | 1.332349 | 89 | 1.703864
90 | 1.466676 | 90 | 1.350154 | 90 | 1.707962
91 | 1.46895 | 91 | 1.381523 | 91 | 1.711302
92 | 1.471117 | 92 | 1.383597 | 92 | 1.714122
93 | 1.447301 | 93 | 1.330116 | 93 | 1.705332
94 | 1.420532 | 94 | 1.317698 | 94 | 1.693461
95 | 1.424147 | 95 | 1.306366 | 95 | 1.690524
96 | 1.441282 | 96 | 1.338157 | 96 | 1.700777
97 | 1.444897 | 97 | 1.356326 | 97 | 1.69711
98 | 1.454026 | 98 | 1.3649 | 98 | 1.699792
99 | 1.422603 | 99 | 1.333764 | 99 | 1.69127
100 | 1.410197 | 100 | 1.306012 | 100 | 1.685713
101 | 1.414488 | 101 | 1.310187 | 101 | 1.683209
102 | 1.43136 | 102 | 1.356767 | 102 | 1.692886
103 | 1.451513 | 103 | 1.391686 | 103 | 1.698467
104 | 1.423038 | 104 | 1.362994 | 104 | 1.693581
105 | 1.396299 | 105 | 1.321171 | 105 | 1.683095
106 | 1.397906 | 106 | 1.307487 | 106 | 1.685046
107 | 1.401135 | 107 | 1.310588 | 107 | 1.68031
108 | 1.436783 | 108 | 1.376313 | 108 | 1.694404
109 | 1.437001 | 109 | 1.391765 | 109 | 1.695569
110 | 1.410356 | 110 | 1.364975 | 110 | 1.684185
111 | 1.382633 | 111 | 1.321909 | 111 | 1.672218
112 | 1.36994 | 112 | 1.309003 | 112 | 1.667598
113 | 1.378613 | 113 | 1.332701 | 113 | 1.678187
114 | 1.803596 | 114 | 1.342398 | 114 | 1.644062
115 | 1.423442 | 115 | 1.377348 | 115 | 1.69134
116 | 1.3946 | 116 | 1.34876 | 116 | 1.680279
117 | 1.396161 | 117 | 1.35015 | 117 | 1.673147
118 | 1.384969 | 118 | 1.338781 | 118 | 1.670429
119 | 1.371511 | 119 | 1.325337 | 119 | 1.66599
120 | 1.361687 | 120 | 1.330816 | 120 | 1.664242
121 | 1.37963 | 121 | 1.333083 | 121 | 1.666845
122 | 1.364232 | 122 | 1.333323 | 122 | 1.65945
123 | 1.341841 | 123 | 1.326428 | 123 | 1.662413
124 | 1.355222 | 124 | 1.323971 | 124 | 1.660353
125 | 1.340386 | 125 | 1.324936 | 125 | 1.661023
126 | 1.359408 | 126 | 1.328307 | 126 | 1.657519
127 | 1.34571 | 127 | 1.314584 | 127 | 1.650788
128 | 1.347761 | 128 | 1.316684 | 128 | 1.653257
129 | 1.335482 | 129 | 1.304173 | 129 | 1.649421
130 | 1.353155 | 130 | 1.353445 | 130 | 1.667859
131 | 1.370968 | 131 | 1.371294 | 131 | 1.670863
132 | 1.357427 | 132 | 1.357699 | 132 | 1.665812
133 | 1.344368 | 133 | 1.32869 | 133 | 1.6533
134 | 1.330058 | 134 | 1.314394 | 134 | 1.646879
135 | 1.403364 | 135 | 1.386678 | 135 | 1.671895
136 | 1.386557 | 136 | 1.386833 | 136 | 1.680774
137 | 1.370414 | 137 | 1.354804 | 137 | 1.673772
138 | 1.325319 | 138 | 1.325579 | 138 | 1.660577
139 | 1.299526 | 139 | 1.311973 | 139 | 1.655988
140 | 1.268907 | 140 | 1.306449 | 140 | 1.646862
141 | 1.248288 | 141 | 1.341843 | 141 | 1.657462
142 | 1.306692 | 142 | 1.360921 | 142 | 1.660399
143 | 1.27705 | 143 | 1.32996 | 143 | 1.646079
144 | 1.146431 | 144 | 1.299069 | 144 | 1.640837
145 | 1.115813 | 145 | 1.298454 | 145 | 1.634441
146 | 1.085194 | 146 | 1.317649 | 146 | 1.637404
147 | 1.054575 | 147 | 1.336065 | 147 | 1.647382
148 | 1.46147 | 148 | 1.36358 | 148 | 1.654565
149 | 1.4151 | 149 | 1.333311 | 149 | 1.640897
150 | 1.383632 | 150 | 1.302327 | 150 | 1.626523
151 | 1.37054 | 151 | 1.288873 | 151 | 1.621735
152 | 1.355704 | 152 | 1.290275 | 152 | 1.62482
153 | 1.357839 | 153 | 1.292408 | 153 | 1.618801
154 | 1.360908 | 154 | 1.295409 | 154 | 1.613735
155 | 1.349563 | 155 | 1.28323 | 155 | 1.612013
156 | 1.488888 | 156 | 1.455745 | 156 | 1.667103
157 | 1.504149 | 157 | 1.454676 | 157 | 1.685013
158 | 1.489909 | 158 | 1.423428 | 158 | 1.678665
159 | 1.47533 | 159 | 1.392551 | 159 | 1.672976
160 | 1.459831 | 160 | 1.376573 | 160 | 1.666489
161 | 1.447417 | 161 | 1.381019 | 161 | 1.669842
162 | 1.467632 | 162 | 1.400757 | 162 | 1.674674
163 | 1.441552 | 163 | 1.374645 | 163 | 1.666505
164 | 1.418393 | 164 | 1.334592 | 164 | 1.652222
165 | 1.403182 | 165 | 1.336397 | 165 | 1.646272
166 | 1.39111 | 166 | 1.306915 | 166 | 1.642399
167 | 1.408602 | 167 | 1.341539 | 167 | 1.651179
168 | 1.413771 | 168 | 1.346389 | 168 | 1.648168
169 | 1.412472 | 169 | 1.34499 | 169 | 1.647889
170 | 1.38319 | 170 | 1.315876 | 170 | 1.635844
171 | 1.36461 | 171 | 1.297277 | 171 | 1.633236
172 | 1.369751 | 172 | 1.285126 | 172 | 1.629926
173 | 1.386795 | 173 | 1.319021 | 173 | 1.638786
174 | 1.391862 | 174 | 1.34101 | 174 | 1.635965
175 | 1.377162 | 175 | 1.326127 | 175 | 1.631137
176 | 1.359953 | 176 | 1.309144 | 176 | 1.622019
177 | 1.379779 | 177 | 1.363001 | 177 | 1.641604
178 | 1.363137 | 178 | 1.329286 | 178 | 1.625309
179 | 1.36523 | 179 | 1.296909 | 179 | 1.619613
180 | 1.349862 | 180 | 1.298629 | 180 | 1.612424
181 | 1.35295 | 181 | 1.284066 | 181 | 1.60777
182 | 1.353574 | 182 | 1.302102 | 182 | 1.608808
183 | 1.343223 | 183 | 1.308908 | 183 | 1.608356
184 | 1.341208 | 184 | 1.272252 | 184 | 1.60682
185 | 1.327739 | 185 | 1.276012 | 185 | 1.601771
186 | 1.329779 | 186 | 1.260505 | 186 | 1.594912
187 | 1.335605 | 187 | 1.266068 | 187 | 1.593814
188 | 1.317749 | 188 | 1.265829 | 188 | 1.592027
189 | 1.317605 | 189 | 1.265587 | 189 | 1.584736
190 | 1.318528 | 190 | 1.26636 | 190 | 1.576343
191 | 1.32154 | 191 | 1.286848 | 191 | 1.572023
192 | 1.304662 | 192 | 1.270026 | 192 | 1.572987
193 | 1.328032 | 193 | 1.345983 | 193 | 1.596985
194 | 1.363455 | 194 | 1.328688 | 194 | 1.595726
195 | 1.329132 | 195 | 1.312031 | 195 | 1.5795
196 | 1.31242 | 196 | 1.295125 | 196 | 1.562947
197 | 1.315283 | 197 | 1.28026 | 197 | 1.559113

## Sheet5
CycleCell_1 | CapacityCell_1 | CycleCell_2 | CapacityCell_2 | CycleCell_3 | CapacityCell_3
1 | 0.8980574 | 1 | 0.1190383 | 1 | 0.6734628
2 | 1.102624 | 2 | 0.4729862 | 2 | 0.7913062
3 | 1.08858 | 3 | 0.1628079 | 3 | 0.7865824
4 | 1.061325 | 4 | 0.4787633 | 4 | 0.7795871
5 | 1.034706 | 5 | 0.4711383 | 5 | 0.7628242
6 | 1.026998 | 6 | 0.4668173 | 6 | 0.7405022
7 | 1.078502 | 7 | 0.4699933 | 7 | 0.7783971
8 | 1.06389 | 8 | 0.4627053 | 8 | 0.7733165
9 | 1.036655 | 9 | 0.4604945 | 9 | 0.7589575
10 | 1.030941 | 10 | 0.4412227 | 10 | 0.7407399
11 | 1.014008 | 11 | 0.4435442 | 11 | 0.7446219
12 | 1.008516 | 12 | 0.4126656 | 12 | 0.7149876
13 | 1.741925 | 13 | 1.746179 | 13 | 1.707514
14 | 1.779742 | 14 | 1.769525 | 14 | 1.730881
15 | 1.781567 | 15 | 1.771539 | 15 | 1.732821
16 | 1.783486 | 16 | 1.770625 | 16 | 1.731773
17 | 1.786441 | 17 | 1.770404 | 17 | 1.73413
18 | 1.786 | 18 | 1.769508 | 18 | 1.733476
19 | 1.776952 | 19 | 1.763836 | 19 | 1.724306
20 | 1.781429 | 20 | 1.771573 | 20 | 1.731898
21 | 1.785945 | 21 | 1.77012 | 21 | 1.733369
22 | 1.785208 | 22 | 1.766757 | 22 | 1.732176
23 | 1.783597 | 23 | 1.764874 | 23 | 1.733483
24 | 1.779678 | 24 | 1.763839 | 24 | 1.732372
25 | 1.78411 | 25 | 1.765723 | 25 | 1.733818
26 | 1.783303 | 26 | 1.764563 | 26 | 1.732963
27 | 1.779619 | 27 | 1.760899 | 27 | 1.731884
28 | 1.781659 | 28 | 1.759836 | 28 | 1.730696
29 | 1.777591 | 29 | 1.759096 | 29 | 1.729601
30 | 1.777702 | 30 | 1.75605 | 30 | 1.729619
31 | 1.778955 | 31 | 1.757168 | 31 | 1.73072
32 | 1.780775 | 32 | 1.755891 | 32 | 1.729275
33 | 1.778415 | 33 | 1.753342 | 33 | 1.729796
34 | 1.778977 | 34 | 1.750667 | 34 | 1.726894
35 | 1.779248 | 35 | 1.751001 | 35 | 1.727219
36 | 1.77792 | 36 | 1.749606 | 36 | 1.728567
37 | 1.779227 | 37 | 1.747736 | 37 | 1.726636
38 | 1.776063 | 38 | 1.744423 | 38 | 1.726242
39 | 1.775104 | 39 | 1.743308 | 39 | 1.725273
40 | 1.733064 | 40 | 1.655669 | 40 | 1.666803
41 | 1.739489 | 41 | 1.642977 | 41 | 1.666755
42 | 1.737806 | 42 | 1.634382 | 42 | 1.658327
43 | 1.730028 | 43 | 1.626507 | 43 | 1.650323
44 | 1.72904 | 44 | 1.618866 | 44 | 1.649341
45 | 1.728607 | 45 | 1.611497 | 45 | 1.641919
46 | 1.525739 | 46 | 1.324081 | 46 | 0.4258125
47 | 1.530148 | 47 | 1.315339 | 47 | 0.5569903

## Sheet6
CycleCell_1 | CapacityCell_1 | CycleCell_2 | CapacityCell_2 | CycleCell_3 | CapacityCell_3 | CycleCell_4 | CapacityCell_4
1 | 0.05562024 | 1 | 1.728713 | 1 | 1.713783 | 1 | 1.686526
2 | 0.05569747 | 2 | 1.731471 | 2 | 1.695568 | 2 | 1.662461
3 | 0.05583902 | 3 | 1.728235 | 3 | 1.681491 | 3 | 1.653401
4 | 0.05614806 | 4 | 1.720345 | 4 | 1.678637 | 4 | 1.645215
5 | 0.05647053 | 5 | 1.722173 | 5 | 1.669417 | 5 | 1.635664
6 | 0.04409229 | 6 | 0 | 6 | 0 | 6 | 0
7 | 0.05677191 | 7 | 1.70867 | 7 | 1.661194 | 7 | 1.626777
8 | 0.05693838 | 8 | 1.703648 | 8 | 1.650642 | 8 | 1.615972
9 | 0.04440148 | 9 | 1.695838 | 9 | 1.642427 | 9 | 1.607603
10 | 0.04463436 | 10 | 1.694906 | 10 | 1.635366 | 10 | 1.600336
11 | 0.04479872 | 11 | 1.687477 | 11 | 1.633233 | 11 | 1.59787
12 | 0.04670899 | 12 | 1.685989 | 12 | 1.625884 | 12 | 1.590031
13 | 0.04495372 | 13 | 1.678286 | 13 | 1.617976 | 13 | 1.581631
14 | 0.04521933 | 14 | 1.673965 | 14 | 1.613665 | 14 | 1.571456
15 | 0.04540222 | 15 | 1.672238 | 15 | 1.605821 | 15 | 1.563221
16 | 0.04567901 | 16 | 1.67599 | 16 | 1.603353 | 16 | 1.560678
17 | 0.0455208 | 17 | 1.661825 | 17 | 1.595134 | 17 | 1.552389
18 | 0.04572854 | 18 | 1.660671 | 18 | 1.587814 | 18 | 1.544459
19 | 0.04586051 | 19 | 1.653064 | 19 | 1.58006 | 19 | 1.536558
20 | 0.04598356 | 20 | 1.649954 | 20 | 1.575565 | 20 | 1.530726
21 | 0.04612876 | 21 | 1.681298 | 21 | 1.595017 | 21 | 1.545243
22 | 0.04637145 | 22 | 1.670052 | 22 | 1.589808 | 22 | 1.539714
23 | 0.04642385 | 23 | 1.667182 | 23 | 1.580795 | 23 | 1.530536
24 | 0.04657947 | 24 | 1.656887 | 24 | 1.570433 | 24 | 1.519974
25 | 0.04672601 | 25 | 1.644982 | 25 | 1.564337 | 25 | 1.513663
26 | 0.04686347 | 26 | 1.639214585 | 26 | 1.558307 | 26 | 1.501287
27 | 0.04712307 | 27 | 1.64106 | 27 | 1.553715 | 27 | 1.502381
28 | 0.04708969 | 28 | 1.64327 | 28 | 1.549528 | 28 | 1.498096
29 | 0.04716817 | 29 | 1.629867 | 29 | 1.542443 | 29 | 1.490654
30 | 0.04741662 | 30 | 1.623854 | 30 | 1.542562 | 30 | 1.484397
31 | 0.04747366 | 31 | 1.618631 | 31 | 1.530936 | 31 | 1.472532
32 | 0.04767107 | 32 | 1.619342 | 32 | 1.524773 | 32 | 1.466315
33 | 0.04775615 | 33 | 1.614593 | 33 | 1.519674 | 33 | 1.46713
34 | 0.04783369 | 34 | 1.607204 | 34 | 1.51237 | 34 | 1.459386
35 | 0.04792282 | 35 | 1.601266 | 35 | 1.499914 | 35 | 1.44679
36 | 0.04810802 | 36 | 1.594041 | 36 | 1.492411 | 36 | 1.439067
37 | 0.04808783 | 37 | 1.594689 | 37 | 1.492625 | 37 | 1.438989
38 | 0.04842262 | 38 | 1.58821 | 38 | 1.492402 | 38 | 1.43862
39 | 0.0479865 | 39 | 1.587986 | 39 | 1.485302 | 39 | 1.431341
40 | 0.04822175 | 40 | 1.579917 | 40 | 1.477208 | 40 | 1.422973
41 | 0.04787732 | 41 | 1.565595 | 41 | 1.469474 | 41 | 1.415015
42 | 0.04829032 | 42 | 0.07070128 | 42 | 0.05703439 | 42 | 0.05721727
43 | 1.215649 | 43 | 0.08416879 | 43 | 0.05715363 | 43 | 0.05735875
44 | 1.147642 | 44 | 0.08443786 | 44 | 0.05729366 | 44 | 0.05749688
45 | 1.119457 | 45 | 0.08478919 | 45 | 0.05744203 | 45 | 0.05763089
46 | 1.084133 | 46 | 0.09334258 | 46 | 0.06713062 | 46 | 0.05511691
47 | 1.060778 | 47 | 0.1060318 | 47 | 0.06714782 | 47 | 0.06740755
48 | 1.017031 | 48 | 0.1065059 | 48 | 0.06732001 | 48 | 0.06756765
49 | 1.000037 | 49 | 0.09439112 | 49 | 0.06784038 | 49 | 0.05563731
50 | 0.9915065 | 50 | 0.09450596 | 50 | 0.06799605 | 50 | 0.06822433
51 | 0.9655644 | 51 | 0.08211456 | 51 | 0.06828011 | 51 | 0.05605245
52 | 0.9383312 | 52 | 0.09518471 | 52 | 0.06844633 | 52 | 0.0686822
53 | 0.9298903 | 53 | 0.0953913 | 53 | 0.06851362 | 53 | 0.06874755
54 | 0.9072117 | 54 | 0.08289665 | 54 | 0.06887402 | 54 | 0.0565144
55 | 0.9176871 | 55 | 0.08343199 | 55 | 0.05654439 | 55 | 0.05673307
56 | 0.9157431 | 56 | 0.09624772 | 56 | 0.06918353 | 56 | 0.06941338
57 | 0.9111663 | 57 | 0.08712792 | 57 | 0.05912209 | 57 | 0.05931766
58 | 0.8968901 | 58 | 0.09681912 | 58 | 0.0695612 | 58 | 0.06981707
59 | 0.8862133 | 59 | 0.08440055 | 59 | 0.07017898 | 59 | 0.05746435
60 | 0.8931124 | 60 | 0.09770122 | 60 | 0.07028148 | 60 | 0.07053774
61 | 0.8808985 | 61 | 0.08517426 | 61 | 0.05787364 | 61 | 0.05805466
62 | 0.8798879 | 62 | 0.08471994 | 62 | 0.07056619 | 62 | 0.07083992
63 | 0.8682348 | 63 | 0.08548837 | 63 | 0.05798941 | 63 | 0.05817184
64 | 0.8443569 | 64 | 0.0857775 | 64 | 0.07129266 | 64 | 0.05830516
65 | 0.8657093 | 65 | 0.08595553 | 65 | 0.07146547 | 65 | 0.05845593
66 | 0.8486969 | 66 | 0.08614797 | 66 | 0.0716255 | 66 | 0.05862986
67 | 0.8364948 | 67 | 0.08652451 | 67 | 0.07192596 | 67 | 0.05890033
|  | 68 | 0.08676036 | 68 | 0.0588401 | 68 | 0.05906468
|  | 69 | 0.08662025 | 69 | 0.07213853 | 69 | 0.0724058
|  | 70 | 0.08698024 | 70 | 0.07231836 | 70 | 0.07255633
|  | 71 | 0.07387787 | 71 | 0.05938171 | 71 | 0.05959223
|  | 72 | 0.08775866 | 72 | 0.07294488 | 72 | 0.07321709
|  | 73 | 0.08790576 | 73 | 0.07306918 | 73 | 0.05984101
|  | 74 | 0.08808785 | 74 | 0.07317054 | 74 | 0.07344347
|  | 75 | 0.0883425 | 75 | 0.0734743 | 75 | 0.0737374
|  | 76 | 0.07463055 | 76 | 0.06010698 | 76 | 0.06032312
|  | 77 | 0.07485699 | 77 | 0.07383163 | 77 | 0.07409612
|  | 78 | 0.07527574 | 78 | 0.06049522 | 78 | 0.06071715
|  | 79 | 0.07532352 | 79 | 0.06060401 | 79 | 0.06082844
|  | 80 | 0.07553765 | 80 | 0.06073438 | 80 | 0.06092884
|  | 81 | 0.07584286 | 81 | 0.06099653 | 81 | 0.06122039
|  | 82 | 0.07599218 | 82 | 0.06113046 | 82 | 0.06133678
|  | 83 | 0.07621653 | 83 | 0.06129124 | 83 | 0.0615022
|  | 84 | 0.06216923 | 84 | 0.06130329 | 84 | 0.06154365
|  | 85 | 0.07598223 | 85 | 0.06115166 | 85 | 0.06136828
|  | 86 | 0.06227014 | 86 | 0.06140539 | 86 | 0.06163351
|  | 87 | 0.06259447 | 87 | 0.06175781 | 87 | 0.06198103
|  | 88 | 1.437734 | 88 | 1.525084 | 88 | 1.477995
|  | 89 | 1.524602 | 89 | 1.552569 | 89 | 1.49412
|  | 90 | 1.521527 | 90 | 1.542775 | 90 | 1.488008
|  | 91 | 1.515532 | 91 | 1.533193 | 91 | 1.474834
|  | 92 | 1.504425 | 92 | 1.515272 | 92 | 1.460438
|  | 93 | 1.500151 | 93 | 1.507499 | 93 | 1.452381
|  | 94 | 1.489011 | 94 | 1.489629 | 94 | 1.441103
|  | 95 | 1.481015 | 95 | 1.478078 | 95 | 1.430036
|  | 96 | 1.476262 | 96 | 1.470004 | 96 | 1.413943
|  | 97 | 1.466255 | 97 | 1.456562 | 97 | 1.397267
|  | 98 | 1.459328 | 98 | 1.445977 | 98 | 1.386538
|  | 99 | 1.445704 | 99 | 1.432586 | 99 | 1.372475
|  | 100 | 1.440069 | 100 | 1.419734 | 100 | 1.359859
|  | 101 | 1.429031 | 101 | 1.401263 | 101 | 1.348673
|  | 102 | 1.414172 | 102 | 1.386295 | 102 | 1.333426
|  | 103 | 1.415603 | 103 | 1.38413 | 103 | 1.338779
|  | 104 | 1.399441 | 104 | 1.365174 | 104 | 1.315332
|  | 105 | 1.395964 | 105 | 1.361508 | 105 | 1.322963
|  | 106 | 1.392978 | 106 | 1.351002 | 106 | 1.308699
|  | 107 | 1.374077 | 107 | 1.328259 | 107 | 1.28975
|  | 108 | 1.375249 | 108 | 1.325721 | 108 | 1.290617
|  | 109 | 1.367197 | 109 | 1.314291 | 109 | 1.275201
|  | 110 | 1.356888 | 110 | 1.300326 | 110 | 1.268607
|  | 111 | 1.344932 | 111 | 1.288107 | 111 | 1.256576
|  | 112 | 1.337469 | 112 | 1.27678 | 112 | 1.248625

## Sheet7
CycleCell_1 | CapacityCell_1 | CycleCell_2 | CapacityCell_2 | CycleCell_3 | CapacityCell_3 | CycleCell_4 | CapacityCell_4
1 | 1.081979 | 1 | 1.728239 | 1 | 1.674305 | 1 | 1.657996
2 | 0.9279524 | 2 | 1.516149 | 2 | 1.524366 | 2 | 1.507693
3 | 0.8851936 | 3 | 1.503121 | 3 | 1.508076 | 3 | 1.498922
4 | 0.8581011 | 4 | 1.485866 | 4 | 1.483558 | 4 | 1.478292
5 | 0.8409352 | 5 | 1.469456 | 5 | 1.467139 | 5 | 1.461857
6 | 0.8245472 | 6 | 1.458955 | 6 | 1.448858 | 6 | 1.450959
7 | 0.793596 | 7 | 1.455685 | 7 | 1.445853 | 7 | 1.451747
8 | 0.8183676 | 8 | 1.456232 | 8 | 1.431118 | 8 | 1.444393
9 | 0.7977644 | 9 | 1.444059 | 9 | 1.419275 | 9 | 1.432738
10 | 0.7993777 | 10 | 1.428294 | 10 | 1.399997 | 10 | 1.417241
11 | 0.7783107 | 11 | 1.419985 | 11 | 1.388516 | 11 | 1.405756
12 | 0.7803738 | 12 | 1.404323 | 12 | 1.365223 | 12 | 1.390271
13 | 0.7713058 | 13 | 1.423435 | 13 | 1.406044 | 13 | 1.419666
14 | 0.795279 | 14 | 1.433995 | 14 | 1.405754 | 14 | 1.419056
15 | 0.7824128 | 15 | 1.418518 | 15 | 1.386766 | 15 | 1.404272
16 | 0.7649415 | 16 | 1.405631 | 16 | 1.370505 | 16 | 1.391614
17 | 0.7544899 | 17 | 1.389021 | 17 | 1.349743 | 17 | 1.374962
18 | 0.7504049 | 18 | 1.372334 | 18 | 1.325153 | 18 | 1.354516
19 | 0.7407258 | 19 | 1.361578 | 19 | 1.311194 | 19 | 1.344022
21 | 0.7308526 | 21 | 1.410028 | 21 | 1.339423 | 21 | 1.372384
22 | 0.7287256 | 22 | 1.339567 | 22 | 1.284916 | 22 | 1.318411
23 | 0.7161023 | 23 | 1.329152 | 23 | 1.281719 | 23 | 1.311273
24 | 0.7129205 | 24 | 1.318169 | 24 | 1.260005 | 24 | 1.297017
25 | 0.7141992 | 25 | 1.312424 | 25 | 1.26607 | 25 | 1.299522
26 | 0.7190571 | 26 | 1.299324 | 26 | 1.241359 | 26 | 1.282615
27 | 0.7173975 | 27 | 1.287748 | 27 | 1.229887 | 27 | 1.275289
28 | 0.7071027 | 28 | 1.286528 | 28 | 1.228089 | 28 | 1.273557
29 | 0.7035312 | 29 | 1.271964 | 29 | 1.213986 | 29 | 1.259411
30 | 0.6941108 | 30 | 1.27145 | 30 | 1.217344 | 30 | 1.263163
31 | 0.6914114 | 31 | 1.261542 | 31 | 1.207345 | 31 | 1.249172
32 | 0.6971552 | 32 | 1.24212 | 32 | 1.18804 | 32 | 1.233984
33 | 0.683246 | 33 | 1.240254 | 33 | 1.186305 | 33 | 1.240032
34 | 0.6822029 | 34 | 1.285113 | 34 | 1.261394 | 34 | 1.303709
35 | 0.7289529 | 35 | 1.304333 | 35 | 1.264825 | 35 | 1.315056
36 | 0.7139322 | 36 | 1.277864 | 36 | 1.246649 | 36 | 1.288874
37 | 0.6957732 | 37 | 1.272346 | 37 | 1.233392 | 37 | 1.287714
38 | 0.7018313 | 38 | 1.247788 | 38 | 1.212925 | 38 | 1.267338
39 | 0.6911808 | 39 | 1.23525 | 39 | 1.199911 | 39 | 1.250594
40 | 0.684328 | 40 | 1.229251 | 40 | 1.190256 | 40 | 1.248713
41 | 0.6741395 | 41 | 1.223891 | 41 | 1.189256 | 41 | 1.248002
42 | 0.667007 | 42 | 1.205423 | 42 | 1.16707 | 42 | 1.23009
43 | 0.6804085 | 43 | 1.195782 | 43 | 1.161535 | 43 | 1.22442
44 | 0.6617864 | 44 | 1.190073 | 44 | 1.155556 | 44 | 1.218668
45 | 0.6623169 | 45 | 1.179202 | 45 | 1.148852 | 45 | 1.203787
46 | 0.6679358 | 46 | 1.169504 | 46 | 1.143573 | 46 | 1.194764
47 | 0.6488991 | 47 | 1.167724 | 47 | 1.141802 | 47 | 1.205209
48 | 0.6503639 | 48 | 1.157926 | 48 | 1.136059 | 48 | 1.195575
49 | 0.6572078 | 49 | 1.149981 | 49 | 1.123636 | 49 | 1.18885
50 | 0.6363517 | 50 | 1.150286 | 50 | 1.13205 | 50 | 1.191561
51 | 0.6536449 | 51 | 1.134945 | 51 | 1.11701 | 51 | 1.172659
52 | 0.6391428 | 52 | 1.138096 | 52 | 1.120043 | 52 | 1.184113
53 | 0.6482206 | 53 | 1.123711 | 53 | 1.105977 | 53 | 1.157683
55 | 0.6380572 | 55 | 1.214119 | 55 | 1.19079 | 55 | 1.259356
56 | 0.6554825 | 56 | 1.211945 | 56 | 1.201239 | 56 | 1.265883
57 | 0.6484935 | 57 | 1.197125 | 57 | 1.190691 | 57 | 1.24726
58 | 0.6454072 | 58 | 1.182289 | 58 | 1.176438 | 58 | 1.232809
59 | 0.6427008 | 59 | 1.164534 | 59 | 1.162811 | 59 | 1.231959
60 | 0.6352455 | 60 | 1.153556 | 60 | 1.151615 | 60 | 1.220786
61 | 0.615676 | 61 | 1.160199 | 61 | 1.158367 | 61 | 1.227544
62 | 0.6170834 | 62 | 1.171172 | 62 | 1.169229 | 62 | 1.238679
63 | 0.6434227 | 63 | 1.156341 | 63 | 1.158815 | 63 | 1.228358
64 | 0.6278124 | 64 | 1.141082 | 64 | 1.143959 | 64 | 1.209548
65 | 0.6290078 | 65 | 1.135238 | 65 | 1.138394 | 65 | 1.208214
67 | 0.6266356 | 67 | 1.253085 | 67 | 1.22131 | 67 | 1.299873
68 | 0.6495814 | 68 | 1.205045 | 68 | 1.203106 | 68 | 1.269122
69 | 0.6337485 | 69 | 1.191199 | 69 | 1.189715 | 69 | 1.255514
70 | 0.6298551 | 70 | 1.174638 | 70 | 1.177423 | 70 | 1.251988
71 | 0.6183064 | 71 | 1.155543 | 71 | 1.158443 | 71 | 1.237498
72 | 0.6069476 | 72 | 1.153804 | 72 | 1.156709 | 72 | 1.223127

## Sheet8
CycleCell_1 | CapacityCell_1 | CycleCell_2 | CapacityCell_2 | CycleCell_3 | CapacityCell_3 | CycleCell_4 | CapacityCell_4
1 | 1.420906 | 1 | 1.64879 | 1 | 1.29318 | 1 | 1.41831
2 | 1.420906 | 2 | 1.64879 | 2 | 1.29318 | 2 | 1.41831
3 | 1.372852 | 3 | 1.601636 | 3 | 1.228894 | 3 | 1.370712
4 | 1.364374 | 4 | 1.551756 | 4 | 1.203903 | 4 | 1.351565
5 | 1.378644 | 5 | 1.501876 | 5 | 1.178912
6 | 1.060536 | 6 | 1.451996 | 6 | 1.009281
7 | 1.006993 | 7 | 1.359028 | 7 | 0.956566
8 | 0.9298775 | 8 | 1.374217 | 8 | 0.9019563
9 | 0.9232377 | 9 | 1.352803 | 9 | 0.8897907
10 | 0.9053279 | 10 | 1.360741 | 10 | 0.8830717
11 | 0.8595848 | 11 | 1.368678 | 11 | 0.843127
12 | 0.8369614 | 12 | 1.400271 | 12 | 0.8265591
13 | 0.8456824 | 13 | 1.428927 | 13 | 0.8352682
14 | 0.8071214 | 14 | 1.376584 | 14 | 0.8025719
15 | 0.7820744 | 15 | 1.32424 | 15 | 0.7839219
16 | 0.7953019 | 16 | 1.271896 | 16 | 0.7910763
18 | 0.7752051 | 18 | 1.179565 | 18 | 0.7654538
19 | 0.7711866 | 19 | 1.179169 | 19 | 0.7731773
20 | 0.7585099 | 20 | 0.9619132 | 20 | 0.7605294
21 | 0.7349386 | 21 | 0.9780852 | 21 | 0.737643
22 | 0.7366758 |  |  | 22 | 0.7391795
23 | 0.7093947 |  |  | 23 | 0.7014575
24 | 0.7186465 |  |  | 24 | 0.7047349
25 | 0.6913885 |  |  | 25 | 0.6778489

## Sheet9
CycleCell_1 | CapacityCell_1 | CycleCell_2 | CapacityCell_2 | CycleCell_3 | CapacityCell_3 | CycleCell_4 | CapacityCell_4
1 | 1.069142 | 1 | 1.166544 | 1 | 1.319892 | 1 | 1.344356
2 | 1.154073 | 2 | 1.166544 | 2 | 1.319892 | 2 | 1.344356
3 | 1.150153 | 3 | 1.105252 | 3 | 1.276983 | 3 | 1.317503
4 | 1.130586 | 4 | 1.09603 | 4 | 1.257259 | 4 | 1.297365
5 | 1.12179 | 5 | 1.075445 | 5 | 1.206764 | 5 | 1.26396
6 | 1.113598 | 6 | 1.065549 | 6 | 1.207732 | 6 | 1.25895
7 | 1.086465 | 7 | 1.056837 | 7 | 1.200961 | 7 | 1.28062
8 | 1.064749 | 8 | 1.044906 | 8 | 1.189059 | 8 | 1.257279
9 | 1.080929 | 9 | 1.045836 | 9 | 1.169709 | 9 | 1.222626
10 | 1.085275 | 10 | 1.018188 | 10 | 1.148365 | 10 | 1.229277
11 | 1.05048 | 11 | 1.022641 | 11 | 1.152773 | 11 | 1.227578
12 | 1.085355 | 12 | 1.03891 | 12 | 1.131837 | 12 | 1.213387
13 | 1.05084 | 13 | 1.017325 | 13 | 1.132653 | 13 | 1.230224
14 | 1.060907 | 14 | 1.033184 | 14 | 1.116057 | 14 | 1.192753
15 | 1.070582 | 15 | 1.009523 | 15 | 1.098464 | 15 | 1.186711
16 | 1.024037 | 16 | 0.9862483 | 16 | 1.092569 | 16 | 1.191488
17 | 1.067096 | 17 | 1.008005 | 17 | 1.109168 | 17 | 1.214179
18 | 1.027924 | 18 | 1.015339 | 18 | 1.107504 | 18 | 1.209439
19 | 1.032543 | 19 | 1.010679 | 19 | 1.106752 | 19 | 1.207072
20 | 1.055949 | 20 | 1.01041 | 20 | 1.072669 | 20 | 1.162961
21 | 1.044531 | 21 | 0.9801433 | 21 | 1.077684 | 21 | 1.17888
22 | 1.035314 | 22 | 1.101664 | 22 | 1.198171 | 22 | 1.29451
23 | 1.076341 | 23 | 1.082651 | 23 | 1.162538 | 23 | 1.260257
24 | 1.035222 | 24 | 1.057501 | 24 | 1.155683 | 24 | 1.240872
25 | 1.051429 | 25 | 1.038552 | 25 | 1.137444 | 25 | 1.252197
26 | 1.060333 | 26 | 1.007329 | 26 | 1.112638 | 26 | 1.227903
27 | 1.023697 | 27 | 1.01604 | 27 | 1.098656 | 27 | 1.191717
28 | 1.046588 | 28 | 1.015832 | 28 | 1.09853 | 28 | 1.185857
29 | 1.003112 | 29 | 1.001538 | 29 | 1.102937 | 29 | 1.184094
30 | 1.046158 | 30 | 0.9812489 | 30 | 1.094964 | 30 | 1.205983
31 | 1.015626 | 31 | 0.9987416 | 31 | 1.089068 | 31 | 1.165428
32 | 1.025005 | 32 | 0.9584014 | 32 | 1.073323 | 32 | 1.179006
33 | 0.9801332 | 33 | 0.9800846 | 33 | 1.095374 | 33 | 1.201311
34 | 1.036778 | 34 | 0.9720372 | 34 | 1.063952 | 34 | 1.165598
35 | 1.02683 | 35 | 0.9693203 | 35 | 1.085798 | 35 | 1.180303
36 | 1.015038 | 36 | 0.9479786 | 36 | 1.058875 | 36 | 1.165813
37 | 0.9904615 | 37 | 0.963852 | 37 | 1.081326 | 37 | 1.176396
38 | 1.014577 | 38 | 0.9682337 | 38 | 1.061602 | 38 | 1.145833
39 | 0.9811309 | 39 | 0.9407021 | 39 | 1.059392 | 39 | 1.167558
40 | 1.004169 | 40 | 0.9618442 | 40 | 1.074251 | 40 | 1.145637
41 | 1.00782 | 41 | 0.933234 | 41 | 1.040561 | 41 | 1.144367
42 | 0.9824541 | 42 | 0.9313455 | 42 | 1.057566 | 42 | 1.160518
43 | 1.109678 | 43 | 0.9976429 | 43 | 1.098353 | 43 | 1.227201
44 | 1.11368 | 44 | 0.9833315 | 44 | 1.109759 | 44 | 1.24548
45 | 1.038501 | 45 | 0.990437 | 45 | 1.079332 | 45 | 1.172229
46 | 1.076882 | 46 | 0.9499871 | 46 | 1.071616 | 46 | 1.195351
47 | 1.072171 | 47 | 0.9526028 | 47 | 1.074646 | 47 | 1.191951
48 | 1.012459 | 48 | 0.8850175 | 48 | 1.086437 | 48 | 1.229622
49 | 1.027994 | 49 | 0.9937403 | 49 | 1.134014 | 49 | 1.277452
50 | 1.030415 | 50 | 0.9955073 | 50 | 1.117696 | 50 | 1.243388
51 | 1.055616 | 51 | 0.9754079 | 51 | 1.104647 | 51 | 1.230803
52 | 1.001112 | 52 | 0.9659606 | 52 | 1.0897 | 52 | 1.216236
53 | 1.046684 | 53 | 0.9573703 | 53 | 1.075534 | 53 | 1.208834
54 | 1.047182 | 54 | 0.9294757 | 54 | 1.060987 | 54 | 1.194618
55 | 1.010274 | 55 | 0.9323554 | 55 | 1.051822 | 55 | 1.173425
|  | 56 | 0.9545684 | 56 | 1.055386 | 56 | 1.14046
|  | 57 | 0.9330242 | 57 | 1.05331 | 57 | 1.182172
|  | 58 | 0.9232942 | 58 | 1.031537 | 58 | 1.148066
|  | 59 | 0.9257799 | 59 | 1.05334 | 59 | 1.182538
|  | 60 | 0.9162766 | 60 | 1.031788 | 60 | 1.155209
|  | 61 | 0.9387012 | 61 | 1.035421 | 61 | 1.121682
|  | 62 | 0.9158991 | 62 | 1.032225 | 62 | 1.162666
|  | 63 | 0.9202609 | 63 | 1.011543 | 63 | 1.124696
|  | 64 | 0.9111254 | 64 | 1.041376 | 64 | 1.166418
|  | 65 | 0.8980507 | 65 | 1.021742 | 65 | 1.134675
|  | 66 | 0.9278865 | 66 | 1.013314 | 66 | 1.101223
|  | 67 | 0.9118415 | 67 | 1.029994 | 67 | 1.156073
|  | 68 | 0.8936492 | 68 | 1.018935 | 68 | 1.138561
|  | 69 | 0.9100864 | 69 | 1.029088 | 69 | 1.175727
|  | 70 | 0.9114905 | 70 | 1.056763 | 70 | 1.196939
|  | 71 | 0.9337173 | 71 | 1.029167 | 71 | 1.126746
|  | 72 | 0.8981518 | 72 | 1.03213 | 72 | 1.160103
|  | 73 | 0.9139367 | 73 | 1.040923 | 73 | 1.136146
|  | 74 | 0.8764849 | 74 | 1.011161 | 74 | 1.139725
|  | 75 | 0.8854918 | 75 | 1.033788 | 75 | 1.156001
|  | 76 | 0.8819075 | 76 | 1.003994 | 76 | 1.126819
|  | 77 | 0.9045809 | 77 | 1.03342 | 77 | 1.116688
|  | 78 | 0.8734606 | 78 | 1.009894 | 78 | 1.133061
|  | 79 | 0.9031312 | 79 | 1.012626 | 79 | 1.089384
|  | 80 | 0.8712218 | 80 | 0.9948742 | 80 | 1.112084
|  | 81 | 0.8936499 | 81 | 1.02408 | 81 | 1.127995
|  | 82 | 0.8835064 | 82 | 1.020889 | 82 | 1.138677
|  | 83 | 0.8779404 | 83 | 1.016101 | 83 | 1.127114
|  | 84 | 0.8599389 | 84 | 0.9987875 | 84 | 1.110151
|  | 85 | 0.8697358 | 85 | 1.015887 | 85 | 1.134463
|  | 86 | 0.8638272 | 86 | 0.9963438 | 86 | 1.108459
|  | 87 | 0.8865695 | 87 | 1.005378 | 87 | 1.076822
|  | 88 | 0.8690079 | 88 | 1.009132 | 88 | 1.128398
|  | 89 | 0.8474446 | 89 | 0.9984581 | 89 | 1.106635
|  | 90 | 0.8799728 | 90 | 1.089239 | 90 | 1.271609
|  | 91 | 0.9110445 | 91 | 1.079394 | 91 | 1.241577
|  | 92 | 0.9121724 | 92 | 1.032614 | 92 | 1.174653
|  | 93 | 0.8872044 | 93 | 1.049857 | 93 | 1.198939
|  | 94 | 0.8961237 | 94 | 1.04539 | 94 | 1.14614
|  | 95 | 0.8851334 | 95 | 1.000161 | 95 | 1.129224
|  | 96 | 0.8793387 | 96 | 1.008409 | 96 | 1.110343
|  | 97 | 0.8461224 | 97 | 1.003655 | 97 | 1.153909
|  | 98 | 0.8705933 | 98 | 1.028527 | 98 | 1.130219
|  | 99 | 0.8440521 | 99 | 0.9816844 | 99 | 1.125872
|  | 100 | 0.8536245 | 100 | 1.012712 | 100 | 1.143011
|  | 101 | 0.8524519 | 101 | 1.020138 | 101 | 1.137273
|  | 102 | 0.8373919 | 102 | 0.9907592 | 102 | 1.129059